## Geometric Data
Material: | 260 Brass |  | Ext. Length (mm) | 25.6 | Bottomed Out
| Test # | Length (mm) | Width (mm) | Thickness (mm)
As Recieved | 1 | 33.15 | 3.23 | 1.69
| 2 | 33.23 | 3.23 | 1.73
| 3 | 33.85 | 3.27 | 1.71
HT1 | 1 | 33.75 | 3.18 | 1.7
450 (C) | 2 | 34.24 | 3.25 | 1.73
| 3 | 33.7 | 3.21 | 1.69
HT2 | 1 | 33.56 | 3.32 | 1.7
550 (C) | 2 | 32.27 | 3.24 | 1.68
| 3 | 33.39 | 3.25 | 1.71
HT3 | 1 | 33.3 | 3.18 | 1.66
650 (C) | 2 | 34.26 | 3.21 | 1.72
| 3 | 33.6 | 3.23 | 1.73
HT4 | 1 | 31.83 | 3.2 | 1.64
750 (C) | 2 | 33.07 | 3.28 | 1.7
| 3 | 33.88 | 3.06 | 1.77

## Hardness Testing
B | 100 | Ball
A | 60 | Conical
| Test # | Piece 1 | Piece 2 | Piece 3 | Test Type | Validation Test
As Recieved | 1 | 42.5 | 39 | 44 | B | A - 41
| 2 | 41 | 42 | 39.5 | B
| 3 | 37.5 | 40.5 | 40.5 | B
HT1 | 1 | 98 | 95 | 97 | B | A - 110.5
450 (C) | 2 | 105.5 | 101 | 99 | B
| 3 | 101.5 | 100 | 100 | B
HT2 | 1 | 104 | 97.5 | 100.5 | A
550 (C) | 2 | 107.5 | 107 | 106.5 | A
| 3 | 102.5 | 104.5 | 105 | A
HT3 | 1 | 185.5 | 194 | 195.5 | A |  | *subtract 100 from each value after validating with B-test
650 (C) | 2 | 198.5 | 197.5 | 201 | A
| 3 | 196.5 | 194 | 195.5 | A
HT4 | 1 | 73.5 | 79 | 84.5 | A |  | *add 100 from each value after validating with B-test
750 (C) | 2 | 68.5 | 69 | 91 | A
| 3 | 87.5 | 84 | 90 | A