## Sheet1
4130 Steel |  | Gague Length(mm) | Thickness(mm) | Width(mm)
AR | 1 | 35.5 | 1 | 2.81
| 2 | 35.12 | 1.03 | 2.75
| 3 | 34.21 | 0.93 | 2.75
HT1 | 1 | 34.78 | 0.99 | 2.84
| 2 | 34.63 | 0.94 | 2.93
| 3 | 34.68 | 0.92 | 2.9
HT2 | 1 | 35.14 | 0.88 | 2.73
| 2 | 34.54 | 0.89 | 2.77
| 3 | 34.34 | 0.9 | 2.75
HT3 | 1 | 35.33 | 0.9 | 2.76
| 2 | 34.3 | 0.87 | 2.64
| 3 | 33.43 | 0.88 | 2.63
HT4 | 1 | 34.1 | 0.85 | 2.76
| 2 | 34.2 | 1 | 2.69
| 3 | 34.16 | 0.99 | 2.86
Extensometer Length: 25.12 mm